## Sheet1
Data for PFAS adsorption by biochar
| Biochar production conditions |  |  |  | Biochar properties | [12 empty] | Adsorption conditions | [5 empty] | PFAS properties |  |  |  |  | Adsorption capacity
| Feedstock | Temperature | Pyrolysis time | Activation/modification | Surface area | Pore volume | Average pore size | C | O | N | H | O/C | N/C | (O+N)/C | H/C | Ash | Fe | Adsorption time | Initial PFAS concentration | Solution pH | BC concentration | RPM | Adsorption temperature | PFAS type | Molar mass | F/C | Chain length | Head group | Adsorption capacity
1 | Mandarin peel | 600 | 2 | N | 2.788 | 0.004 | 6.186 | 81.02 | 10.81 | 1.77 | 1.42 | 0.1000679 | 0.01872554 | 0.1187934 | 0.2103184 | 4.98 | 0 | 24 | 1 | 7 | 200 | 150 | 25 | PFOA | 414.08 | 1.875 | 8 | COOH | 5.39
2 | Mandarin peel | 600 | 2 | N | 2.788 | 0.004 | 6.186 | 81.02 | 10.81 | 1.77 | 1.42 | 0.1000679 | 0.01872554 | 0.1187934 | 0.2103184 | 4.98 | 0 | 24 | 1 | 7 | 200 | 150 | 25 | PFOS | 500.13 | 1.875 | 8 | SOOOH | 4.54
3 | Mandarin peel | 600 | 2 | Y | 294.632 | 0.337 | 9.734 | 63.75 | 13.03 | 1.77 | 1.34 | 0.1532941 | 0.02379832 | 0.1770924 | 0.2522353 | 20.69 | 0 | 24 | 1 | 7 | 200 | 150 | 25 | PFOA | 414.08 | 1.875 | 8 | COOH | 23.18
4 | Mandarin peel | 600 | 2 | Y | 294.632 | 0.337 | 9.734 | 63.75 | 13.03 | 1.77 | 1.34 | 0.1532941 | 0.02379832 | 0.1770924 | 0.2522353 | 20.69 | 0 | 24 | 1 | 7 | 200 | 150 | 25 | PFOS | 500.13 | 1.875 | 8 | SOOOH | 24.9
5 | Mandarin peel | 600 | 2 | Y | 446.036 | 0.156 | 4.218 | 53 | 15.66 | 0.82 | 1.22 | 0.2216038 | 0.01326146 | 0.2348652 | 0.2762264 | 29.36 | 0 | 24 | 1 | 7 | 200 | 150 | 25 | PFOA | 414.08 | 1.875 | 8 | COOH | 36.79
6 | Mandarin peel | 600 | 2 | Y | 446.036 | 0.156 | 4.218 | 53 | 15.66 | 0.82 | 1.22 | 0.2216038 | 0.01326146 | 0.2348652 | 0.2762264 | 29.36 | 0 | 24 | 1 | 7 | 200 | 150 | 25 | PFOS | 500.13 | 1.875 | 8 | SOOOH | 35.75
7 | Corn cob | 500 | 0.5 | N | 56.7 | 0.117 | 9.8 | 83.2 | 12.76 | 1 | 3.02 | 0.115024 | 0.0103022 | 0.1253262 | 0.4355769 | 0.02 | 0 | 48 | 0.5 | 7 | 100 | 9500 | 25 | PFOS | 500.13 | 1.875 | 8 | SOOOH | 0.14
8 | Corn cob | 700 | 0.5 | N | 112 | 0.119 | 4 | 86.7 | 10.6 | 0.81 | 1.83 | 0.0916955 | 0.008007909 | 0.09970341 | 0.2532872 | 0.06 | 0 | 48 | 0.5 | 7 | 100 | 9500 | 25 | PFOS | 500.13 | 1.875 | 8 | SOOOH | 0.16
9 | Corn cob | 900 | 0.5 | N | 33.6 | 0.07 | 33.5 | 86 | 11.87 | 0.72 | 1.36 | 0.1035174 | 0.00717608 | 0.1106935 | 0.1897674 | 0.05 | 0 | 48 | 0.5 | 7 | 100 | 9500 | 25 | PFOS | 500.13 | 1.875 | 8 | SOOOH | 0.08
10 | Douglas fir | 500 | 0.5 | N | 163 | 0.122 | 2.7 | 84.4 | 12.52 | 0.07 | 2.99 | 0.1112559 | 0.0007109005 | 0.1119668 | 0.4251185 | 0.02 | 0 | 48 | 0.5 | 7 | 100 | 9500 | 25 | PFOS | 500.13 | 1.875 | 8 | SOOOH | 0.17
11 | Douglas fir | 700 | 0.5 | N | 453 | 0.107 | 12.8 | 91.3 | 6.61 | 0.13 | 1.98 | 0.05429901 | 0.001220466 | 0.05551948 | 0.260241 | 0 | 0 | 48 | 0.5 | 7 | 100 | 9500 | 25 | PFOS | 500.13 | 1.875 | 8 | SOOOH | 0.14
12 | Douglas fir | 900 | 0.5 | N | 410 | 0.124 | 10.7 | 95.6 | 3.05 | 0.31 | 0.98 | 0.02392782 | 0.002779438 | 0.02670726 | 0.1230126 | 0.06 | 0 | 48 | 0.5 | 7 | 100 | 9500 | 25 | PFOS | 500.13 | 1.875 | 8 | SOOOH | 0.19
13 | Eucalyptus | 500 | 0.5 | N | 379 | 0.117 | 8.35 | 86.6 | 10.31 | 0.1 | 2.94 | 0.08928984 | 0.0009897724 | 0.09027961 | 0.4073903 | 0.05 | 0 | 48 | 0.5 | 7 | 100 | 9500 | 25 | PFOS | 500.13 | 1.875 | 8 | SOOOH | 0.11
14 | Eucalyptus | 700 | 0.5 | N | 134 | 0.09 | 7.83 | 90.7 | 7.53 | 0.19 | 1.55 | 0.06226571 | 0.001795558 | 0.06406127 | 0.2050717 | 0.03 | 0 | 48 | 0.5 | 7 | 100 | 9500 | 25 | PFOS | 500.13 | 1.875 | 8 | SOOOH | 0.164
15 | Eucalyptus | 900 | 0.5 | N | 429 | 0.099 | 12 | 84.3 | 12.85 | 0.17 | 2.63 | 0.1143238 | 0.001728521 | 0.1160524 | 0.3743772 | 0.05 | 0 | 48 | 0.5 | 7 | 100 | 9500 | 25 | PFOS | 500.13 | 1.875 | 8 | SOOOH | 0.176
16 | Poplar | 500 | 0.5 | N | 292 | 0.238 | 2.59 | 88.3 | 8.53 | 0.09 | 3.09 | 0.07245187 | 0.000873645 | 0.07332551 | 0.419932 | 0 | 0 | 48 | 0.5 | 7 | 100 | 9500 | 25 | PFOS | 500.13 | 1.875 | 8 | SOOOH | 0.1
17 | Poplar | 700 | 0.5 | N | 393 | 0.129 | 14.6 | 87.6 | 10.46 | 0.14 | 1.79 | 0.08955479 | 0.001369863 | 0.09092466 | 0.2452055 | 0.01 | 0 | 48 | 0.5 | 7 | 100 | 9500 | 25 | PFOS | 500.13 | 1.875 | 8 | SOOOH | 0.098
18 | Poplar | 900 | 0.5 | N | 60.9 | 0.073 | 8.02 | 83.8 | 12.21 | 1.26 | 2.68 | 0.109278 | 0.01288783 | 0.1221659 | 0.3837709 | 0.05 | 0 | 48 | 0.5 | 7 | 100 | 9500 | 25 | PFOS | 500.13 | 1.875 | 8 | SOOOH | 0.194
19 | Switchgrass | 500 | 0.5 | N | 121 | 0.087 | 16.6 | 83.2 | 13.06 | 1.07 | 2.59 | 0.1177284 | 0.01102335 | 0.1287517 | 0.3735577 | 0.08 | 0 | 48 | 0.5 | 7 | 100 | 9500 | 25 | PFOS | 500.13 | 1.875 | 8 | SOOOH | 0.116
20 | Switchgrass | 700 | 0.5 | N | 232 | 0.099 | 18.8 | 74.1 | 23.62 | 0.72 | 1.53 | 0.2390688 | 0.008328514 | 0.2473973 | 0.2477733 | 0.03 | 0 | 48 | 0.5 | 7 | 100 | 9500 | 25 | PFOS | 500.13 | 1.875 | 8 | SOOOH | 0.13
21 | Switchgrass | 900 | 0.5 | N | 60.9 | 0.082 | 22.7 | 77.9 | 20.02 | 0.75 | 1.25 | 0.1927471 | 0.008252338 | 0.2009994 | 0.1925546 | 0.08 | 0 | 48 | 0.5 | 7 | 100 | 9500 | 25 | PFOS | 500.13 | 1.875 | 8 | SOOOH | 0.11
22 | Coffee ground | 400 | 0.5 | Y | 858 | 0.084 | 1.42 | 81.42 | 12.23 | 2.17 | 0.76 | 0.1126566 | 0.02284451 | 0.1355011 | 0.1120118 | 3.9 | 0 | 48 | 0.245 | 7 | 100 | 40 | 25 | PFOS | 500.13 | 1.875 | 8 | SOOOH | 43.4
23 | Douglas fir | 900 | 0.0028 | N | 700 | 0.25 | 0.4 | 81.5 | 13 | 1.2 | 2.1 | 0.1196319 | 0.01262051 | 0.1322524 | 0.3092025 | 2.3 | 0.07 | 0.75 | 1 | 7 | 1000 | 200 | 25 | PFOS | 500.13 | 1.875 | 8 | SOOOH | 32.8
24 | Douglas fir | 900 | 0.0028 | N | 700 | 0.25 | 0.4 | 81.5 | 13 | 1.2 | 2.1 | 0.1196319 | 0.01262051 | 0.1322524 | 0.3092025 | 2.3 | 0.07 | 0.75 | 1 | 7 | 1000 | 200 | 25 | PFOA | 414.08 | 1.875 | 8 | COOH | 14.7
25 | Douglas fir | 900 | 0.0028 | Y | 310 | 0.125 | 0.45 | 46.7 | 13 | 0.9 | 1.5 | 0.2087794 | 0.01651881 | 0.2252983 | 0.385439 | 30.5 | 29.2 | 0.75 | 1 | 7 | 1000 | 200 | 25 | PFOS | 500.13 | 1.875 | 8 | SOOOH | 14.6
26 | Douglas fir | 900 | 0.0028 | Y | 310 | 0.125 | 0.45 | 46.7 | 13 | 0.9 | 1.5 | 0.2087794 | 0.01651881 | 0.2252983 | 0.385439 | 30.5 | 29.2 | 0.75 | 1 | 7 | 1000 | 200 | 25 | PFOA | 414.08 | 1.875 | 8 | COOH | 652
27 | Biosolid | 600 | 2 | N | 10.88 | 0.032 | 3.39 | 40.4 | 33.1 | 0.1 | 0.7 | 0.6144802 | 0.002121641 | 0.6166018 | 0.2079208 | 25.7 | 3.08 | 24 | 1 | 7 | 20000 | 75 | 20 | PFOA | 414.08 | 1.875 | 8 | COOH | 3.386e-05
28 | Garden and tree wastes | 600 | 2 | N | 211.79 | 0.165 | 3.71 | 82.74 | 16.22 | 0.1 | 0.7 | 0.1470268 | 0.001035947 | 0.1480628 | 0.1015228 | 0.24 | 0 | 24 | 1 | 7 | 20000 | 75 | 20 | PFOA | 414.08 | 1.875 | 8 | COOH | 4.66e-05
29 | Biosolid | 600 | 2 | N | 10.88 | 0.032 | 3.39 | 40.4 | 33.1 | 0.1 | 0.7 | 0.6144802 | 0.002121641 | 0.6166018 | 0.2079208 | 25.7 | 3.08 | 24 | 1 | 7 | 20000 | 75 | 20 | PFHxS | 400.11 | 1.833 | 6 | SOOOH | 2.136e-05
30 | Garden and tree wastes | 600 | 2 | N | 211.79 | 0.165 | 3.71 | 82.74 | 16.22 | 0.1 | 0.7 | 0.1470268 | 0.001035947 | 0.1480628 | 0.1015228 | 0.24 | 0 | 24 | 1 | 7 | 20000 | 75 | 20 | PFHxS | 400.11 | 1.833 | 6 | SOOOH | 4.582e-05
31 | Biosolid | 600 | 2 | N | 10.88 | 0.032 | 3.39 | 40.4 | 33.1 | 0.1 | 0.7 | 0.6144802 | 0.002121641 | 0.6166018 | 0.2079208 | 25.7 | 3.08 | 24 | 1 | 7 | 20000 | 75 | 20 | PFOS | 500.13 | 1.875 | 8 | SOOOH | 5e-05
32 | Garden and tree wastes | 600 | 2 | N | 211.79 | 0.165 | 3.71 | 82.74 | 16.22 | 0.1 | 0.7 | 0.1470268 | 0.001035947 | 0.1480628 | 0.1015228 | 0.24 | 0 | 24 | 1 | 7 | 20000 | 75 | 20 | PFOS | 500.13 | 1.875 | 8 | SOOOH | 5e-05
33 | Sewage sludge | 700 | 0.666 | N | 97 | 0.153 | 1.75 | 29.6 | 57.1 | 1.13 | 1.24 | 1.446791 | 0.03272201 | 1.479513 | 0.5027027 | 10.93 | 2.3 | 336 | 1.953 | 5.38 | 2000 | 160 | 23 | PFOA | 414.08 | 1.875 | 8 | COOH | 0.537
34 | Sludge and foof wastes | 700 | 0.333 | N | 84 | 0.133 | 1.58 | 13.5 | 61.4 | 0.82 | 1.05 | 3.411111 | 0.05206349 | 3.463175 | 0.9333333 | 23.23 | 18 | 336 | 1.953 | 5.38 | 2000 | 160 | 23 | PFOA | 414.08 | 1.875 | 8 | COOH | 0.132
35 | Wood chips | 700 | 0.333 | N | 261 | 0.16 | 0.7 | 91.4 | 5.5 | 0.69 | 1.01 | 0.04513129 | 0.006470772 | 0.05160206 | 0.1326039 | 1.4 | 0.0125 | 336 | 1.953 | 5.38 | 2000 | 160 | 23 | PFOA | 414.08 | 1.875 | 8 | COOH | 0.115
36 | Sewage sludge | 700 | 0.666 | N | 97 | 0.153 | 1.75 | 29.6 | 57.1 | 1.13 | 1.24 | 1.446791 | 0.03272201 | 1.479513 | 0.5027027 | 10.93 | 2.3 | 336 | 1.953 | 5.38 | 2000 | 160 | 23 | PFPeA | 264.05 | 1.8 | 5 | COOH | 0.0126
37 | Sludge and foof wastes | 700 | 0.333 | N | 84 | 0.133 | 1.58 | 13.5 | 61.4 | 0.82 | 1.05 | 3.411111 | 0.05206349 | 3.463175 | 0.9333333 | 23.23 | 18 | 336 | 1.953 | 5.38 | 2000 | 160 | 23 | PFPeA | 264.05 | 1.8 | 5 | COOH | 0.0072
38 | Wood chips | 700 | 0.333 | N | 261 | 0.16 | 0.7 | 91.4 | 5.5 | 0.69 | 1.01 | 0.04513129 | 0.006470772 | 0.05160206 | 0.1326039 | 1.4 | 0.0125 | 336 | 1.953 | 5.38 | 2000 | 160 | 23 | PFPeA | 264.05 | 1.8 | 5 | COOH | 0.0042
39 | Sewage sludge | 700 | 0.666 | N | 97 | 0.153 | 1.75 | 29.6 | 57.1 | 1.13 | 1.24 | 1.446791 | 0.03272201 | 1.479513 | 0.5027027 | 10.93 | 2.3 | 336 | 1.953 | 5.38 | 2000 | 160 | 23 | PFHxA | 314.054 | 1.833 | 6 | COOH | 0.0631
40 | Sludge and foof wastes | 700 | 0.333 | N | 84 | 0.133 | 1.58 | 13.5 | 61.4 | 0.82 | 1.05 | 3.411111 | 0.05206349 | 3.463175 | 0.9333333 | 23.23 | 18 | 336 | 1.953 | 5.38 | 2000 | 160 | 23 | PFHxA | 314.054 | 1.833 | 6 | COOH | 0.0468
41 | Wood chips | 700 | 0.333 | N | 261 | 0.16 | 0.7 | 91.4 | 5.5 | 0.69 | 1.01 | 0.04513129 | 0.006470772 | 0.05160206 | 0.1326039 | 1.4 | 0.0125 | 336 | 1.953 | 5.38 | 2000 | 160 | 23 | PFHxA | 314.054 | 1.833 | 6 | COOH | 0.0276
42 | Sewage sludge | 700 | 0.666 | N | 97 | 0.153 | 1.75 | 29.6 | 57.1 | 1.13 | 1.24 | 1.446791 | 0.03272201 | 1.479513 | 0.5027027 | 10.93 | 2.3 | 336 | 1.953 | 5.38 | 2000 | 160 | 23 | PFHpA | 364.06 | 1.857 | 7 | COOH | 0.955
43 | Sludge and foof wastes | 700 | 0.333 | N | 84 | 0.133 | 1.58 | 13.5 | 61.4 | 0.82 | 1.05 | 3.411111 | 0.05206349 | 3.463175 | 0.9333333 | 23.23 | 18 | 336 | 1.953 | 5.38 | 2000 | 160 | 23 | PFHpA | 364.06 | 1.857 | 7 | COOH | 0.0468
44 | Wood chips | 700 | 0.333 | N | 261 | 0.16 | 0.7 | 91.4 | 5.5 | 0.69 | 1.01 | 0.04513129 | 0.006470772 | 0.05160206 | 0.1326039 | 1.4 | 0.0125 | 336 | 1.953 | 5.38 | 2000 | 160 | 23 | PFHpA | 364.06 | 1.857 | 7 | COOH | 0.0275
45 | Sewage sludge | 700 | 0.666 | N | 97 | 0.153 | 1.75 | 29.6 | 57.1 | 1.13 | 1.24 | 1.446791 | 0.03272201 | 1.479513 | 0.5027027 | 10.93 | 2.3 | 336 | 1.953 | 5.38 | 2000 | 160 | 23 | PFNA | 464.1 | 1.889 | 9 | COOH | 0.776
46 | Sludge and foof wastes | 700 | 0.333 | N | 84 | 0.133 | 1.58 | 13.5 | 61.4 | 0.82 | 1.05 | 3.411111 | 0.05206349 | 3.463175 | 0.9333333 | 23.23 | 18 | 336 | 1.953 | 5.38 | 2000 | 160 | 23 | PFNA | 464.1 | 1.889 | 9 | COOH | 0.214
47 | Wood chips | 700 | 0.333 | N | 261 | 0.16 | 0.7 | 91.4 | 5.5 | 0.69 | 1.01 | 0.04513129 | 0.006470772 | 0.05160206 | 0.1326039 | 1.4 | 0.0125 | 336 | 1.953 | 5.38 | 2000 | 160 | 23 | PFNA | 464.1 | 1.889 | 9 | COOH | 0.0759
48 | Sewage sludge | 700 | 0.666 | N | 97 | 0.153 | 1.75 | 29.6 | 57.1 | 1.13 | 1.24 | 1.446791 | 0.03272201 | 1.479513 | 0.5027027 | 10.93 | 2.3 | 336 | 1.953 | 5.38 | 2000 | 160 | 23 | PFDA | 514.1 | 1.9 | 10 | COOH | 1
49 | Sludge and foof wastes | 700 | 0.333 | N | 84 | 0.133 | 1.58 | 13.5 | 61.4 | 0.82 | 1.05 | 3.411111 | 0.05206349 | 3.463175 | 0.9333333 | 23.23 | 18 | 336 | 1.953 | 5.38 | 2000 | 160 | 23 | PFDA | 514.1 | 1.9 | 10 | COOH | 0.407
50 | Wood chips | 700 | 0.333 | N | 261 | 0.16 | 0.7 | 91.4 | 5.5 | 0.69 | 1.01 | 0.04513129 | 0.006470772 | 0.05160206 | 0.1326039 | 1.4 | 0.0125 | 336 | 1.953 | 5.38 | 2000 | 160 | 23 | PFDA | 514.1 | 1.9 | 10 | COOH | 0.166
51 | Coconut shell | 900 | 3 | Y | 1322 | 1.32 | 1 | 94 | 4.51 | 0.1 | 0.5 | 0.03598404 | 0.0009118541 | 0.0368959 | 0.06382979 | 0.89 | 0 | 1 | 100 | 10 | 200 | 200 | 25 | PFOA | 414.08 | 1.875 | 8 | COOH | 1269
52 | Sewage sludge | 300 | 1 | Y | 3.626 | 0.012 | 22.59 | 48.73 | 13.87 | 7.92 | 4.72 | 0.2134722 | 0.1393099 | 0.3527821 | 1.162323 | 24.76 | 0 | 48 | 100 | 7 | 1000 | 150 | 25 | PFOA | 414.08 | 1.875 | 8 | COOH | 45.88
53 | Sewage sludge | 300 | 1 | Y | 3.626 | 0.012 | 22.59 | 48.73 | 13.87 | 7.92 | 4.72 | 0.2134722 | 0.1393099 | 0.3527821 | 1.162323 | 24.76 | 0 | 48 | 100 | 7 | 1000 | 150 | 25 | PFOS | 500.13 | 1.875 | 8 | SOOOH | 72.17
54 | Tree barks | 400 | 3 | N | 162 | 0.162 | 1 | 80 | 12 | 0.65 | 2.2 | 0.1125 | 0.006964286 | 0.1194643 | 0.33 | 4 | 0 | 48 | 0.4 | 7.7 | 40000 | 30 | 20 | PFOS | 500.13 | 1.875 | 8 | SOOOH | 0.00991
55 | Eucalyptus | 350 | 1.16 | N | 0.61 | 0.02 | 33.4 | 70 | 26 | 0.57 | 4 | 0.2785714 | 0.006979592 | 0.285551 | 0.6857143 | 4.5 | 0 | 48 | 0.4 | 7.7 | 40000 | 30 | 20 | PFOS | 500.13 | 1.875 | 8 | SOOOH | 0.0075
56 | Sugarcane bagasse | 350 | 1.16 | N | 1.3 | 0.031 | 24.6 | 65 | 22 | 0.6 | 4.4 | 0.2538462 | 0.007912088 | 0.2617582 | 0.8123077 | 5 | 0 | 48 | 0.4 | 7.7 | 40000 | 30 | 20 | PFOS | 500.13 | 1.875 | 8 | SOOOH | 0.00815
57 | Water hyacinth | 350 | 1.16 | N | 3 | 0.143 | 47.71 | 45 | 25 | 4 | 3.3 | 0.4166667 | 0.07619048 | 0.4928571 | 0.88 | 31 | 0 | 48 | 0.4 | 7.7 | 40000 | 30 | 20 | PFOS | 500.13 | 1.875 | 8 | SOOOH | 0.00853
58 | Castor meal | 350 | 1.16 | N | 0.06 | 0.002 | 29 | 55 | 22 | 7 | 5.4 | 0.3 | 0.1090909 | 0.4090909 | 1.178182 | 11 | 0 | 48 | 0.4 | 7.7 | 40000 | 30 | 20 | PFOS | 500.13 | 1.875 | 8 | SOOOH | 0.00781
59 | Coconut pericarp | 350 | 1.16 | N | 0.97 | 0.214 | 220.3 | 65 | 24 | 1 | 4 | 0.2769231 | 0.01318681 | 0.2901099 | 0.7384615 | 5.5 | 0 | 48 | 0.4 | 7.7 | 40000 | 30 | 20 | PFOS | 500.13 | 1.875 | 8 | SOOOH | 0.0075
60 | Tree barks | 400 | 3 | N | 162 | 0.162 | 1 | 80 | 12 | 0.65 | 2.2 | 0.1125 | 0.006964286 | 0.1194643 | 0.33 | 4 | 0 | 48 | 0.1 | 7.7 | 40000 | 30 | 20 | PFBS | 300.1 | 1.75 | 4 | SOOOH | 0.00432
61 | Eucalyptus | 350 | 1.16 | N | 0.61 | 0.02 | 33.4 | 70 | 26 | 0.57 | 4 | 0.2785714 | 0.006979592 | 0.285551 | 0.6857143 | 4.5 | 0 | 48 | 0.1 | 7.7 | 40000 | 30 | 20 | PFBS | 300.1 | 1.75 | 4 | SOOOH | 0.00242
62 | Sugarcane bagasse | 350 | 1.16 | N | 1.3 | 0.031 | 24.6 | 65 | 22 | 0.6 | 4.4 | 0.2538462 | 0.007912088 | 0.2617582 | 0.8123077 | 5 | 0 | 48 | 0.1 | 7.7 | 40000 | 30 | 20 | PFBS | 300.1 | 1.75 | 4 | SOOOH | 0.00265
63 | Water hyacinth | 350 | 1.16 | N | 3 | 0.143 | 47.71 | 45 | 25 | 4 | 3.3 | 0.4166667 | 0.07619048 | 0.4928571 | 0.88 | 31 | 0 | 48 | 0.1 | 7.7 | 40000 | 30 | 20 | PFBS | 300.1 | 1.75 | 4 | SOOOH | 0.00286
64 | Castor meal | 350 | 1.16 | N | 0.06 | 0.002 | 29 | 55 | 22 | 7 | 5.4 | 0.3 | 0.1090909 | 0.4090909 | 1.178182 | 11 | 0 | 48 | 0.1 | 7.7 | 40000 | 30 | 20 | PFBS | 300.1 | 1.75 | 4 | SOOOH | 0.0039
65 | Coconut pericarp | 350 | 1.16 | N | 0.97 | 0.214 | 220.3 | 65 | 24 | 1 | 4 | 0.2769231 | 0.01318681 | 0.2901099 | 0.7384615 | 5.5 | 0 | 48 | 0.1 | 7.7 | 40000 | 30 | 20 | PFBS | 300.1 | 1.75 | 4 | SOOOH | 0.00306
66 | Tree barks | 400 | 3 | N | 162 | 0.162 | 1 | 80 | 12 | 0.65 | 2.2 | 0.1125 | 0.006964286 | 0.1194643 | 0.33 | 4 | 0 | 48 | 0.1 | 7.7 | 40000 | 30 | 20 | PFHxA | 314.054 | 1.833 | 6 | COOH | 0.005
67 | Eucalyptus | 350 | 1.16 | N | 0.61 | 0.02 | 33.4 | 70 | 26 | 0.57 | 4 | 0.2785714 | 0.006979592 | 0.285551 | 0.6857143 | 4.5 | 0 | 48 | 0.1 | 7.7 | 40000 | 30 | 20 | PFHxA | 314.054 | 1.833 | 6 | COOH | 0.0044
68 | Sugarcane bagasse | 350 | 1.16 | N | 1.3 | 0.031 | 24.6 | 65 | 22 | 0.6 | 4.4 | 0.2538462 | 0.007912088 | 0.2617582 | 0.8123077 | 5 | 0 | 48 | 0.1 | 7.7 | 40000 | 30 | 20 | PFHxA | 314.054 | 1.833 | 6 | COOH | 0.00405
69 | Water hyacinth | 350 | 1.16 | N | 3 | 0.143 | 47.71 | 45 | 25 | 4 | 3.3 | 0.4166667 | 0.07619048 | 0.4928571 | 0.88 | 31 | 0 | 48 | 0.1 | 7.7 | 40000 | 30 | 20 | PFHxA | 314.054 | 1.833 | 6 | COOH | 0.00432
70 | Castor meal | 350 | 1.16 | N | 0.06 | 0.002 | 29 | 55 | 22 | 7 | 5.4 | 0.3 | 0.1090909 | 0.4090909 | 1.178182 | 11 | 0 | 48 | 0.1 | 7.7 | 40000 | 30 | 20 | PFHxA | 314.054 | 1.833 | 6 | COOH | 0.00603
71 | Coconut pericarp | 350 | 1.16 | N | 0.97 | 0.214 | 220.3 | 65 | 24 | 1 | 4 | 0.2769231 | 0.01318681 | 0.2901099 | 0.7384615 | 5.5 | 0 | 48 | 0.1 | 7.7 | 40000 | 30 | 20 | PFHxA | 314.054 | 1.833 | 6 | COOH | 0.00375
72 | Tree barks | 400 | 3 | N | 162 | 0.162 | 1 | 80 | 12 | 0.65 | 2.2 | 0.1125 | 0.006964286 | 0.1194643 | 0.33 | 4 | 0 | 48 | 0.1 | 7.7 | 40000 | 30 | 20 | PFHxS | 400.1 | 1.833 | 6 | SOOOH | 0.00821
73 | Eucalyptus | 350 | 1.16 | N | 0.61 | 0.02 | 33.4 | 70 | 26 | 0.57 | 4 | 0.2785714 | 0.006979592 | 0.285551 | 0.6857143 | 4.5 | 0 | 48 | 0.1 | 7.7 | 40000 | 30 | 20 | PFHxS | 400.1 | 1.833 | 6 | SOOOH | 0.00479
74 | Sugarcane bagasse | 350 | 1.16 | N | 1.3 | 0.031 | 24.6 | 65 | 22 | 0.6 | 4.4 | 0.2538462 | 0.007912088 | 0.2617582 | 0.8123077 | 5 | 0 | 48 | 0.1 | 7.7 | 40000 | 30 | 20 | PFHxS | 400.1 | 1.833 | 6 | SOOOH | 0.00468
75 | Water hyacinth | 350 | 1.16 | N | 3 | 0.143 | 47.71 | 45 | 25 | 4 | 3.3 | 0.4166667 | 0.07619048 | 0.4928571 | 0.88 | 31 | 0 | 48 | 0.1 | 7.7 | 40000 | 30 | 20 | PFHxS | 400.1 | 1.833 | 6 | SOOOH | 0.00537
76 | Castor meal | 350 | 1.16 | N | 0.06 | 0.002 | 29 | 55 | 22 | 7 | 5.4 | 0.3 | 0.1090909 | 0.4090909 | 1.178182 | 11 | 0 | 48 | 0.1 | 7.7 | 40000 | 30 | 20 | PFHxS | 400.1 | 1.833 | 6 | SOOOH | 0.00653
77 | Coconut pericarp | 350 | 1.16 | N | 0.97 | 0.214 | 220.3 | 65 | 24 | 1 | 4 | 0.2769231 | 0.01318681 | 0.2901099 | 0.7384615 | 5.5 | 0 | 48 | 0.1 | 7.7 | 40000 | 30 | 20 | PFHxS | 400.1 | 1.833 | 6 | SOOOH | 0.0044
78 | Tree barks | 400 | 3 | N | 162 | 0.162 | 1 | 80 | 12 | 0.65 | 2.2 | 0.1125 | 0.006964286 | 0.1194643 | 0.33 | 4 | 0 | 48 | 0.1 | 7.7 | 40000 | 30 | 20 | PFOA | 414.08 | 1.875 | 8 | COOH | 0.00947
79 | Eucalyptus | 350 | 1.16 | N | 0.61 | 0.02 | 33.4 | 70 | 26 | 0.57 | 4 | 0.2785714 | 0.006979592 | 0.285551 | 0.6857143 | 4.5 | 0 | 48 | 0.1 | 7.7 | 40000 | 30 | 20 | PFOA | 414.08 | 1.875 | 8 | COOH | 0.00583
80 | Sugarcane bagasse | 350 | 1.16 | N | 1.3 | 0.031 | 24.6 | 65 | 22 | 0.6 | 4.4 | 0.2538462 | 0.007912088 | 0.2617582 | 0.8123077 | 5 | 0 | 48 | 0.1 | 7.7 | 40000 | 30 | 20 | PFOA | 414.08 | 1.875 | 8 | COOH | 0.00519
81 | Water hyacinth | 350 | 1.16 | N | 3 | 0.143 | 47.71 | 45 | 25 | 4 | 3.3 | 0.4166667 | 0.07619048 | 0.4928571 | 0.88 | 31 | 0 | 48 | 0.1 | 7.7 | 40000 | 30 | 20 | PFOA | 414.08 | 1.875 | 8 | COOH | 0.00621
82 | Castor meal | 350 | 1.16 | N | 0.06 | 0.002 | 29 | 55 | 22 | 7 | 5.4 | 0.3 | 0.1090909 | 0.4090909 | 1.178182 | 11 | 0 | 48 | 0.1 | 7.7 | 40000 | 30 | 20 | PFOA | 414.08 | 1.875 | 8 | COOH | 0.00679
83 | Coconut pericarp | 350 | 1.16 | N | 0.97 | 0.214 | 220.3 | 65 | 24 | 1 | 4 | 0.2769231 | 0.01318681 | 0.2901099 | 0.7384615 | 5.5 | 0 | 48 | 0.1 | 7.7 | 40000 | 30 | 20 | PFOA | 414.08 | 1.875 | 8 | COOH | 0.00545
84 | Tree barks | 400 | 3 | N | 162 | 0.162 | 1 | 80 | 12 | 0.65 | 2.2 | 0.1125 | 0.006964286 | 0.1194643 | 0.33 | 4 | 0 | 48 | 0.4 | 7.7 | 40000 | 30 | 20 | PFNA | 464.1 | 1.889 | 9 | COOH | 0.0098
85 | Eucalyptus | 350 | 1.16 | N | 0.61 | 0.02 | 33.4 | 70 | 26 | 0.57 | 4 | 0.2785714 | 0.006979592 | 0.285551 | 0.6857143 | 4.5 | 0 | 48 | 0.4 | 7.7 | 40000 | 30 | 20 | PFNA | 464.1 | 1.889 | 9 | COOH | 0.00709
86 | Sugarcane bagasse | 350 | 1.16 | N | 1.3 | 0.031 | 24.6 | 65 | 22 | 0.6 | 4.4 | 0.2538462 | 0.007912088 | 0.2617582 | 0.8123077 | 5 | 0 | 48 | 0.4 | 7.7 | 40000 | 30 | 20 | PFNA | 464.1 | 1.889 | 9 | COOH | 0.00815
87 | Water hyacinth | 350 | 1.16 | N | 3 | 0.143 | 47.71 | 45 | 25 | 4 | 3.3 | 0.4166667 | 0.07619048 | 0.4928571 | 0.88 | 31 | 0 | 48 | 0.4 | 7.7 | 40000 | 30 | 20 | PFNA | 464.1 | 1.889 | 9 | COOH | 0.00731
88 | Castor meal | 350 | 1.16 | N | 0.06 | 0.002 | 29 | 55 | 22 | 7 | 5.4 | 0.3 | 0.1090909 | 0.4090909 | 1.178182 | 11 | 0 | 48 | 0.4 | 7.7 | 40000 | 30 | 20 | PFNA | 464.1 | 1.889 | 9 | COOH | 0.00747
89 | Coconut pericarp | 350 | 1.16 | N | 0.97 | 0.214 | 220.3 | 65 | 24 | 1 | 4 | 0.2769231 | 0.01318681 | 0.2901099 | 0.7384615 | 5.5 | 0 | 48 | 0.4 | 7.7 | 40000 | 30 | 20 | PFNA | 464.1 | 1.889 | 9 | COOH | 0.00603
90 | Tree barks | 400 | 3 | N | 162 | 0.162 | 1 | 80 | 12 | 0.65 | 2.2 | 0.1125 | 0.006964286 | 0.1194643 | 0.33 | 4 | 0 | 48 | 0.5 | 7.7 | 40000 | 30 | 20 | PFDoA | 614.1 | 1.917 | 12 | COOH | 0.01
91 | Eucalyptus | 350 | 1.16 | N | 0.61 | 0.02 | 33.4 | 70 | 26 | 0.57 | 4 | 0.2785714 | 0.006979592 | 0.285551 | 0.6857143 | 4.5 | 0 | 48 | 0.5 | 7.7 | 40000 | 30 | 20 | PFDoA | 614.1 | 1.917 | 12 | COOH | 0.0094
92 | Sugarcane bagasse | 350 | 1.16 | N | 1.3 | 0.031 | 24.6 | 65 | 22 | 0.6 | 4.4 | 0.2538462 | 0.007912088 | 0.2617582 | 0.8123077 | 5 | 0 | 48 | 0.5 | 7.7 | 40000 | 30 | 20 | PFDoA | 614.1 | 1.917 | 12 | COOH | 0.00981
93 | Water hyacinth | 350 | 1.16 | N | 3 | 0.143 | 47.71 | 45 | 25 | 4 | 3.3 | 0.4166667 | 0.07619048 | 0.4928571 | 0.88 | 31 | 0 | 48 | 0.5 | 7.7 | 40000 | 30 | 20 | PFDoA | 614.1 | 1.917 | 12 | COOH | 0.00986
94 | Castor meal | 350 | 1.16 | N | 0.06 | 0.002 | 29 | 55 | 22 | 7 | 5.4 | 0.3 | 0.1090909 | 0.4090909 | 1.178182 | 11 | 0 | 48 | 0.5 | 7.7 | 40000 | 30 | 20 | PFDoA | 614.1 | 1.917 | 12 | COOH | 0.00881
95 | Coconut pericarp | 350 | 1.16 | N | 0.97 | 0.214 | 220.3 | 65 | 24 | 1 | 4 | 0.2769231 | 0.01318681 | 0.2901099 | 0.7384615 | 5.5 | 0 | 48 | 0.5 | 7.7 | 40000 | 30 | 20 | PFDoA | 614.1 | 1.917 | 12 | COOH | 0.00934
96 | Peanut husk | 600 | 2 | Y | 687.63 | 0.319 | 1.18 | 65.87 | 19.94 | 0.18 | 2.86 | 0.2270381 | 0.002342276 | 0.2293804 | 0.5210263 | 11.08 | 3.5 | 2 | 50 | 3.4 | 400 | 150 | 25 | PFOA | 414.08 | 1.875 | 8 | COOH | 307
97 | Bamboo | 500 | 2 | Y | 1085.2 | 0.67 | 2.5 | 89.5 | 8.32 | 0.2 | 1.98 | 0.06972067 | 0.001915403 | 0.07163607 | 0.2654749 | 0 | 0 | 48 | 250 | 3.3 | 250 | 180 | 25 | PFOS | 500.13 | 1.875 | 8 | SOOOH | 643.2
98 | Bamboo | 500 | 2 | Y | 990.7 | 0.505 | 2 | 90.91 | 6.97 | 0.27 | 1.86 | 0.05750192 | 0.002545689 | 0.06004761 | 0.2455175 | 0 | 0 | 48 | 250 | 3.3 | 250 | 180 | 25 | PFOS | 500.13 | 1.875 | 8 | SOOOH | 460.7
99 | Switchgrass | 600 | 1 | N | 25.5 | 0.023 | 1.35 | 82.737 | 14.029 | 2.104 | 0.129 | 0.127171 | 0.02179712 | 0.1489682 | 0.01870989 | 1.001 | 0 | 24 | 2 | 5 | 50 | 180 | 30 | PFOA | 414.08 | 1.875 | 8 | COOH | 23
100 | Water oak leaves | 600 | 1 | N | 10.987 | 0.018 | 1.41 | 80.395 | 15.348 | 4.227 | 0.031 | 0.1431805 | 0.04506677 | 0.1882473 | 0.004627153 | 0 | 0 | 24 | 2 | 5 | 50 | 180 | 30 | PFOA | 414.08 | 1.875 | 8 | COOH | 23.4
101 | Biosolid | 600 | 1 | N | 111.78 | 0.19 | 4.15 | 59.846 | 27.666 | 11.429 | 0.032 | 0.3467149 | 0.1636916 | 0.5104065 | 0.006416469 | 1.027 | 0 | 24 | 2 | 5 | 50 | 180 | 30 | PFOA | 414.08 | 1.875 | 8 | COOH | 80.4
102 | Switchgrass | 600 | 1 | Y | 162.2 | 0.114 | 1.41 | 83.216 | 14.28 | 2.265 | 0.034 | 0.1287012 | 0.02332999 | 0.1520312 | 0.004902903 | 0.205 | 0 | 24 | 2 | 5 | 50 | 180 | 30 | PFOA | 414.08 | 1.875 | 8 | COOH | 46.3
103 | Water oak leaves | 600 | 1 | Y | 109.2 | 0.032 | 1.32 | 82.888 | 14.158 | 2.914 | 0.031 | 0.1281066 | 0.03013361 | 0.1582402 | 0.004487984 | 0.009 | 0 | 24 | 2 | 5 | 50 | 180 | 30 | PFOA | 414.08 | 1.875 | 8 | COOH | 42.3
104 | Biosolid | 600 | 1 | Y | 52.3 | 0.1 | 4.15 | 50.386 | 36.588 | 9.387 | 0.031 | 0.5446156 | 0.1596872 | 0.7043028 | 0.007383003 | 3.608 | 0 | 24 | 2 | 5 | 50 | 180 | 30 | PFOA | 414.08 | 1.875 | 8 | COOH | 194.8
105 | Switchgrass | 600 | 1 | Y | 218.01 | 0.089 | 1.41 | 86.335 | 11.184 | 2.45 | 0.031 | 0.09715643 | 0.02432385 | 0.1214803 | 0.004308797 | 0 | 0 | 24 | 2 | 5 | 50 | 180 | 30 | PFOA | 414.08 | 1.875 | 8 | COOH | 21.4
106 | Water oak leaves | 600 | 1 | Y | 64.77 | 0.045 | 1.41 | 82.374 | 13.73 | 3.867 | 0.029 | 0.1250091 | 0.04023808 | 0.1652472 | 0.004224634 | 0 | 0 | 24 | 2 | 5 | 50 | 180 | 30 | PFOA | 414.08 | 1.875 | 8 | COOH | 16.4
107 | Biosolid | 600 | 1 | Y | 147.12 | 0.24 | 3.96 | 59.327 | 26.161 | 10.804 | 0.029 | 0.3307221 | 0.1560937 | 0.4868158 | 0.005865795 | 3.679 | 0 | 24 | 2 | 5 | 50 | 180 | 30 | PFOA | 414.08 | 1.875 | 8 | COOH | 98.1
108 | Cow manure | 800 | 2 | N | 450 | 24.59 | 60.72 | 63.32 | 3.86 | 5.94 | 0.93 | 0.04572015 | 0.08040791 | 0.1261281 | 0.1762476 | 25.95 | 0 | 48 | 50 | 3 | 200 | 200 | 23 | PFOA | 414.08 | 1.875 | 8 | COOH | 46.38
109 | Cow manure | 800 | 2 | Y | 450 | 43.36 | 60.72 | 26.74 | 10.95 | 9.35 | 0.9 | 0.3071242 | 0.2997115 | 0.6068357 | 0.4038893 | 52.06 | 0 | 48 | 50 | 3 | 200 | 200 | 23 | PFOA | 414.08 | 1.875 | 8 | COOH | 232.85
110 | Cow manure | 800 | 2 | Y | 450 | 43.36 | 60.72 | 26.74 | 10.95 | 9.35 | 0.9 | 0.3071242 | 0.2997115 | 0.6068357 | 0.4038893 | 52.06 | 0 | 48 | 10 | 6 | 200 | 200 | 23 | PFOS | 500.13 | 1.875 | 8 | SOOOH | 50
111 | Cow manure | 800 | 2 | Y | 450 | 43.36 | 60.72 | 26.74 | 10.95 | 9.35 | 0.9 | 0.3071242 | 0.2997115 | 0.6068357 | 0.4038893 | 52.06 | 0 | 48 | 10 | 6 | 200 | 200 | 23 | PFBS | 300.1 | 1.75 | 4 | SOOOH | 50
112 | Cow manure | 800 | 2 | Y | 450 | 43.36 | 60.72 | 26.74 | 10.95 | 9.35 | 0.9 | 0.3071242 | 0.2997115 | 0.6068357 | 0.4038893 | 52.06 | 0 | 48 | 10 | 6 | 200 | 200 | 23 | PFPeA | 264.05 | 1.8 | 5 | COOH | 37
113 | Coffee ground | 400 | 5 | N | 858 | 1.218 | 1.42 | 81.42 | 12.23 | 2.17 | 0.76 | 0.1126566 | 0.02284451 | 0.1355011 | 0.1120118 | 3.9 | 0 | 96 | 4.275 | 6.5 | 100 | 200 | 25 | PFOS | 500.13 | 1.875 | 8 | SOOOH | 44.63
114 | Coffee ground | 400 | 5 | N | 858 | 1.218 | 1.42 | 81.42 | 12.23 | 2.17 | 0.76 | 0.1126566 | 0.02284451 | 0.1355011 | 0.1120118 | 3.9 | 0 | 96 | 1.453 | 6.5 | 100 | 200 | 25 | PFOA | 414.08 | 1.875 | 8 | COOH | 12.87
115 | Coffee ground | 400 | 5 | Y | 741 | 1.134 | 1.53 | 69.4 | 23.7 | 1.8 | 2.19 | 0.2561239 | 0.02223137 | 0.2783553 | 0.3786744 | 2.9 | 0 | 96 | 4.275 | 6.5 | 100 | 200 | 25 | PFOS | 500.13 | 1.875 | 8 | SOOOH | 36.31
116 | Coffee ground | 400 | 5 | Y | 741 | 1.134 | 1.53 | 69.4 | 23.7 | 1.8 | 2.19 | 0.2561239 | 0.02223137 | 0.2783553 | 0.3786744 | 2.9 | 0 | 96 | 1.453 | 6.5 | 100 | 200 | 25 | PFOA | 414.08 | 1.875 | 8 | COOH | 11.86
117 | Coffee ground | 400 | 5 | Y | 806 | 1.257 | 1.56 | 64.6 | 19.5 | 13 | 1.1 | 0.2263932 | 0.17249 | 0.3988832 | 0.2043344 | 1.8 | 0 | 96 | 4.275 | 6.5 | 100 | 200 | 25 | PFOS | 500.13 | 1.875 | 8 | SOOOH | 29.82
118 | Coffee ground | 400 | 5 | Y | 806 | 1.257 | 1.56 | 64.6 | 19.5 | 13 | 1.1 | 0.2263932 | 0.17249 | 0.3988832 | 0.2043344 | 1.8 | 0 | 96 | 1.453 | 6.5 | 100 | 200 | 25 | PFOA | 414.08 | 1.875 | 8 | COOH | 2.42
119 | Coffee ground | 400 | 5 | Y | 155 | 1.376 | 8.88 | 64.6 | 19.5 | 13 | 1.1 | 0.2263932 | 0.17249 | 0.3988832 | 0.2043344 | 1.8 | 0 | 96 | 4.275 | 6.5 | 100 | 200 | 25 | PFOS | 500.13 | 1.875 | 8 | SOOOH | 8.53
120 | Coffee ground | 400 | 5 | Y | 155 | 1.376 | 8.88 | 64.6 | 19.5 | 13 | 1.1 | 0.2263932 | 0.17249 | 0.3988832 | 0.2043344 | 1.8 | 0 | 96 | 1.453 | 6.5 | 100 | 200 | 25 | PFOA | 414.08 | 1.875 | 8 | COOH | 2.64
121 | Coffee ground | 400 | 5 | Y | 155 | 1.376 | 8.88 | 64.6 | 19.5 | 13 | 1.1 | 0.2263932 | 0.17249 | 0.3988832 | 0.2043344 | 1.8 | 0 | 96 | 1.166 | 6.5 | 100 | 200 | 25 | PFBS | 300.1 | 1.75 | 4 | SOOOH | 1.86
122 | Douglas fir | 1000 | 0.0028 | N | 700 | 0.25 | 0.397 | 81.5 | 13 | 1.2 | 2.1 | 0.1196319 | 0.01262051 | 0.1322524 | 0.3092025 | 2.3 | 0.07 | 3 | 60 | 7 | 1000 | 200 | 25 | PFOA | 414.08 | 1.875 | 8 | COOH | 9
123 | Douglas fir | 1000 | 0.0028 | N | 700 | 0.25 | 0.397 | 81.5 | 13 | 1.2 | 2.1 | 0.1196319 | 0.01262051 | 0.1322524 | 0.3092025 | 2.3 | 0.07 | 3 | 60 | 7 | 1000 | 200 | 25 | PFOS | 500.13 | 1.875 | 8 | SOOOH | 32.8
124 | Douglas fir | 1000 | 0.0028 | Y | 310 | 0.125 | 0.448 | 46.7 | 13 | 0.9 | 1.5 | 0.2087794 | 0.01651881 | 0.2252983 | 0.385439 | 30.5 | 29.2 | 3 | 60 | 7 | 1000 | 200 | 25 | PFOA | 414.08 | 1.875 | 8 | COOH | 14.7
125 | Douglas fir | 1000 | 0.0028 | Y | 310 | 0.125 | 0.448 | 46.7 | 13 | 0.9 | 1.5 | 0.2087794 | 0.01651881 | 0.2252983 | 0.385439 | 30.5 | 29.2 | 3 | 60 | 7 | 1000 | 200 | 25 | PFOS | 500.13 | 1.875 | 8 | SOOOH | 10.7
126 | Bone meal | 850 | 1 | N | 626 | 2.42 | 4.3 | 65.3 | 19 | 8.8 | 1.6 | 0.2182236 | 0.1155108 | 0.3337344 | 0.2940276 | 5.3 | 0 | 48 | 0.25 | 7 | 50 | 220 | 25 | PFBA | 214 | 1.75 | 4 | COOH | 4.508
127 | Bone meal | 850 | 1 | N | 626 | 2.42 | 4.3 | 65.3 | 19 | 8.8 | 1.6 | 0.2182236 | 0.1155108 | 0.3337344 | 0.2940276 | 5.3 | 0 | 48 | 0.25 | 7 | 50 | 220 | 25 | PFBS | 300.1 | 1.75 | 4 | SOOOH | 4.93376
128 | Bone meal | 850 | 1 | N | 626 | 2.42 | 4.3 | 65.3 | 19 | 8.8 | 1.6 | 0.2182236 | 0.1155108 | 0.3337344 | 0.2940276 | 5.3 | 0 | 48 | 0.25 | 7 | 50 | 220 | 25 | PFPeA | 264.05 | 1.8 | 5 | COOH | 4.936704
129 | Bone meal | 850 | 1 | N | 626 | 2.42 | 4.3 | 65.3 | 19 | 8.8 | 1.6 | 0.2182236 | 0.1155108 | 0.3337344 | 0.2940276 | 5.3 | 0 | 48 | 0.25 | 7 | 50 | 220 | 25 | PFHxA | 314.054 | 1.833 | 6 | COOH | 4.898147
130 | Bone meal | 850 | 1 | N | 626 | 2.42 | 4.3 | 65.3 | 19 | 8.8 | 1.6 | 0.2182236 | 0.1155108 | 0.3337344 | 0.2940276 | 5.3 | 0 | 48 | 0.25 | 7 | 50 | 220 | 25 | PFOA | 414.08 | 1.875 | 8 | COOH | 4.939518
131 | Bone meal | 850 | 1 | N | 626 | 2.42 | 4.3 | 65.3 | 19 | 8.8 | 1.6 | 0.2182236 | 0.1155108 | 0.3337344 | 0.2940276 | 5.3 | 0 | 48 | 0.25 | 7 | 50 | 220 | 25 | PFOS | 500.13 | 1.875 | 8 | SOOOH | 4.988091
132 | Bone meal | 850 | 1 | Y | 186 | 0.854 | 5.1 | 54.2 | 15.7 | 5.6 | 1.2 | 0.2172509 | 0.08856089 | 0.3058118 | 0.2656827 | 23.3 | 13.5 | 48 | 0.25 | 7 | 50 | 220 | 25 | PFBA | 214 | 1.75 | 4 | COOH | 4.920575
133 | Bone meal | 850 | 1 | Y | 186 | 0.854 | 5.1 | 54.2 | 15.7 | 5.6 | 1.2 | 0.2172509 | 0.08856089 | 0.3058118 | 0.2656827 | 23.3 | 13.5 | 48 | 0.25 | 7 | 50 | 220 | 25 | PFBS | 300.1 | 1.75 | 4 | SOOOH | 4.973418
134 | Bone meal | 850 | 1 | Y | 186 | 0.854 | 5.1 | 54.2 | 15.7 | 5.6 | 1.2 | 0.2172509 | 0.08856089 | 0.3058118 | 0.2656827 | 23.3 | 13.5 | 48 | 0.25 | 7 | 50 | 220 | 25 | PFPeA | 264.05 | 1.8 | 5 | COOH | 4.942209
135 | Bone meal | 850 | 1 | Y | 186 | 0.854 | 5.1 | 54.2 | 15.7 | 5.6 | 1.2 | 0.2172509 | 0.08856089 | 0.3058118 | 0.2656827 | 23.3 | 13.5 | 48 | 0.25 | 7 | 50 | 220 | 25 | PFHxA | 314.054 | 1.833 | 6 | COOH | 4.949591
136 | Bone meal | 850 | 1 | Y | 186 | 0.854 | 5.1 | 54.2 | 15.7 | 5.6 | 1.2 | 0.2172509 | 0.08856089 | 0.3058118 | 0.2656827 | 23.3 | 13.5 | 48 | 0.25 | 7 | 50 | 220 | 25 | PFOA | 414.08 | 1.875 | 8 | COOH | 4.987814
137 | Bone meal | 850 | 1 | Y | 186 | 0.854 | 5.1 | 54.2 | 15.7 | 5.6 | 1.2 | 0.2172509 | 0.08856089 | 0.3058118 | 0.2656827 | 23.3 | 13.5 | 48 | 0.25 | 7 | 50 | 220 | 25 | PFOS | 500.13 | 1.875 | 8 | SOOOH | 4.994673
138 | Bone meal | 850 | 1 | Y | 8.2 | 0.051 | 6.9 | 42 | 18.3 | 5 | 1.1 | 0.3267857 | 0.1020408 | 0.4288265 | 0.3142857 | 33.6 | 17.3 | 48 | 0.25 | 7 | 50 | 220 | 25 | PFBA | 214 | 1.75 | 4 | COOH | 4.935249
139 | Bone meal | 850 | 1 | Y | 8.2 | 0.051 | 6.9 | 42 | 18.3 | 5 | 1.1 | 0.3267857 | 0.1020408 | 0.4288265 | 0.3142857 | 33.6 | 17.3 | 48 | 0.25 | 7 | 50 | 220 | 25 | PFBS | 300.1 | 1.75 | 4 | SOOOH | 4.988091
140 | Bone meal | 850 | 1 | Y | 8.2 | 0.051 | 6.9 | 42 | 18.3 | 5 | 1.1 | 0.3267857 | 0.1020408 | 0.4288265 | 0.3142857 | 33.6 | 17.3 | 48 | 0.25 | 7 | 50 | 220 | 25 | PFPeA | 264.05 | 1.8 | 5 | COOH | 4.961667
141 | Bone meal | 850 | 1 | Y | 8.2 | 0.051 | 6.9 | 42 | 18.3 | 5 | 1.1 | 0.3267857 | 0.1020408 | 0.4288265 | 0.3142857 | 33.6 | 17.3 | 48 | 0.25 | 7 | 50 | 220 | 25 | PFHxA | 314.054 | 1.833 | 6 | COOH | 4.976295
142 | Bone meal | 850 | 1 | Y | 8.2 | 0.051 | 6.9 | 42 | 18.3 | 5 | 1.1 | 0.3267857 | 0.1020408 | 0.4288265 | 0.3142857 | 33.6 | 17.3 | 48 | 0.25 | 7 | 50 | 220 | 25 | PFOA | 414.08 | 1.875 | 8 | COOH | 4.991166
143 | Bone meal | 850 | 1 | Y | 8.2 | 0.051 | 6.9 | 42 | 18.3 | 5 | 1.1 | 0.3267857 | 0.1020408 | 0.4288265 | 0.3142857 | 33.6 | 17.3 | 48 | 0.25 | 7 | 50 | 220 | 25 | PFOS | 500.13 | 1.875 | 8 | SOOOH | 4.992304
144 | Bone meal | 850 | 1 | Y | 7.4 | 0.049 | 7.4 | 53.4 | 13 | 1 | 0.9 | 0.1825843 | 0.01605136 | 0.1986356 | 0.2022472 | 31.7 | 8.2 | 48 | 0.25 | 7 | 50 | 220 | 25 | PFBA | 214 | 1.75 | 4 | COOH | 4.625782
145 | Bone meal | 850 | 1 | Y | 7.4 | 0.049 | 7.4 | 53.4 | 13 | 1 | 0.9 | 0.1825843 | 0.01605136 | 0.1986356 | 0.2022472 | 31.7 | 8.2 | 48 | 0.25 | 7 | 50 | 220 | 25 | PFBS | 300.1 | 1.75 | 4 | SOOOH | 4.927462
146 | Bone meal | 850 | 1 | Y | 7.4 | 0.049 | 7.4 | 53.4 | 13 | 1 | 0.9 | 0.1825843 | 0.01605136 | 0.1986356 | 0.2022472 | 31.7 | 8.2 | 48 | 0.25 | 7 | 50 | 220 | 25 | PFPeA | 264.05 | 1.8 | 5 | COOH | 4.663741
147 | Bone meal | 850 | 1 | Y | 7.4 | 0.049 | 7.4 | 53.4 | 13 | 1 | 0.9 | 0.1825843 | 0.01605136 | 0.1986356 | 0.2022472 | 31.7 | 8.2 | 48 | 0.25 | 7 | 50 | 220 | 25 | PFHxA | 314.054 | 1.833 | 6 | COOH | 4.898147
148 | Bone meal | 850 | 1 | Y | 7.4 | 0.049 | 7.4 | 53.4 | 13 | 1 | 0.9 | 0.1825843 | 0.01605136 | 0.1986356 | 0.2022472 | 31.7 | 8.2 | 48 | 0.25 | 7 | 50 | 220 | 25 | PFOA | 414.08 | 1.875 | 8 | COOH | 4.940879
149 | Bone meal | 850 | 1 | Y | 7.4 | 0.049 | 7.4 | 53.4 | 13 | 1 | 0.9 | 0.1825843 | 0.01605136 | 0.1986356 | 0.2022472 | 31.7 | 8.2 | 48 | 0.25 | 7 | 50 | 220 | 25 | PFOS | 500.13 | 1.875 | 8 | SOOOH | 4.985689
150 | Pine wood | 600 | 2 | N | 310.92 | 0.1662 | 2.01 | 85.56 | 9.86 | 4.53 | 0 | 0.08643058 | 0.04538169 | 0.1318123 | 0 | 0.05 | 0.02 | 48 | 0.4 | 6 | 100 | 120 | 25 | PFOA | 414.08 | 1.875 | 8 | COOH | 1.817
151 | Pine wood | 600 | 2 | N | 310.92 | 0.1662 | 2.01 | 85.56 | 9.86 | 4.53 | 0 | 0.08643058 | 0.04538169 | 0.1318123 | 0 | 0.05 | 0.02 | 48 | 0.4 | 6 | 100 | 120 | 25 | PFOS | 500.13 | 1.875 | 8 | SOOOH | 3.301
152 | Pine wood | 600 | 2 | Y | 179.32 | 0.1003 | 2.13 | 77.47 | 16.84 | 3.18 | 0 | 0.1630309 | 0.03518413 | 0.198215 | 0 | 2.51 | 0.12 | 48 | 0.4 | 6 | 100 | 120 | 25 | PFOA | 414.08 | 1.875 | 8 | COOH | 2.615
153 | Pine wood | 600 | 2 | Y | 179.32 | 0.1003 | 2.13 | 77.47 | 16.84 | 3.18 | 0 | 0.1630309 | 0.03518413 | 0.198215 | 0 | 2.51 | 0.12 | 48 | 0.4 | 6 | 100 | 120 | 25 | PFOS | 500.13 | 1.875 | 8 | SOOOH | 5.529
154 | Pine wood | 600 | 2 | Y | 173.61 | 0.089 | 2.23 | 70.35 | 20.13 | 2.13 | 0 | 0.2146055 | 0.02595187 | 0.2405574 | 0 | 7.39 | 3.52 | 48 | 0.4 | 6 | 100 | 120 | 25 | PFOA | 414.08 | 1.875 | 8 | COOH | 2.89
155 | Pine wood | 600 | 2 | Y | 173.61 | 0.089 | 2.23 | 70.35 | 20.13 | 2.13 | 0 | 0.2146055 | 0.02595187 | 0.2405574 | 0 | 7.39 | 3.52 | 48 | 0.4 | 6 | 100 | 120 | 25 | PFOS | 500.13 | 1.875 | 8 | SOOOH | 7.291
156 | Sawdust | 700 | 2 | Y | 34.8 | 0.052 | 1.48 | 55.3 | 9.48 | 11.2 | 6.1 | 0.1285714 | 0.1735986 | 0.30217 | 1.323689 | 17.92 | 0.5 | 40 | 200 | 6.4 | 400 | 180 | 25 | PFBA | 214 | 1.75 | 4 | COOH | 829
157 | Sawdust | 700 | 2 | Y | 34.8 | 0.052 | 1.48 | 55.3 | 9.48 | 11.2 | 6.1 | 0.1285714 | 0.1735986 | 0.30217 | 1.323689 | 17.92 | 0.5 | 40 | 200 | 6.4 | 400 | 180 | 25 | PFBS | 300.1 | 1.75 | 4 | SOOOH | 456
158 | Sawdust | 700 | 2 | Y | 34.8 | 0.052 | 1.48 | 55.3 | 9.48 | 11.2 | 6.1 | 0.1285714 | 0.1735986 | 0.30217 | 1.323689 | 17.92 | 0.5 | 40 | 200 | 6.4 | 400 | 180 | 25 | PFOA | 414.08 | 1.875 | 8 | COOH | 1050
159 | Sawdust | 700 | 2 | Y | 34.8 | 0.052 | 1.48 | 55.3 | 9.48 | 11.2 | 6.1 | 0.1285714 | 0.1735986 | 0.30217 | 1.323689 | 17.92 | 0.5 | 40 | 200 | 6.4 | 400 | 180 | 25 | PFOS | 500.13 | 1.875 | 8 | SOOOH | 608
160 | Melaleuca bark | 750 | 1.5 | Y | 1618.24 | 0.74 | 1.76 | 91.94 | 8.06 | 0 | 0 | 0.0657494 | 0 | 0.0657494 | 0 | 0 | 0 | 2 | 50 | 4.25 | 100 | 160 | 25 | PFOA | 414.08 | 1.875 | 8 | COOH | 357.35
161 | Melaleuca bark | 750 | 1.5 | Y | 1956.72 | 1.04 | 2.07 | 89.07 | 10.93 | 0 | 0 | 0.09203436 | 0 | 0.09203436 | 0 | 0 | 0 | 2 | 50 | 4.25 | 100 | 160 | 25 | PFOA | 414.08 | 1.875 | 8 | COOH | 420.77
162 | Melaleuca bark | 750 | 1.5 | Y | 1643.37 | 0.76 | 1.82 | 91.28 | 8.72 | 0 | 0 | 0.07164768 | 0 | 0.07164768 | 0 | 0 | 0 | 2 | 50 | 4.25 | 100 | 160 | 25 | PFOA | 414.08 | 1.875 | 8 | COOH | 321.69
163 | Maize straw | 900 | 2 | Y | 79.5 | 0.1 | 4.91 | 38.7 | 13.17 | 0.8 | 0.93 | 0.2552326 | 0.01771872 | 0.2729513 | 0.2883721 | 46.4 | 4.31 | 48 | 100 | 6.5 | 1250 | 200 | 25 | PFOA | 414.08 | 1.875 | 8 | COOH | 38.6
164 | Maize straw | 900 | 2 | Y | 79.5 | 0.1 | 4.91 | 38.7 | 13.17 | 0.8 | 0.93 | 0.2552326 | 0.01771872 | 0.2729513 | 0.2883721 | 46.4 | 4.31 | 48 | 100 | 6.5 | 1250 | 200 | 25 | PFBA | 214 | 1.75 | 4 | COOH | 10.1
165 | Maize straw | 700 | 2 | Y | 16.6 | 0.06 | 13.5 | 34.2 | 19.45 | 0.93 | 0.62 | 0.4265351 | 0.02330827 | 0.4498434 | 0.2175439 | 44.8 | 4.87 | 48 | 100 | 6.5 | 1250 | 200 | 25 | PFOA | 414.08 | 1.875 | 8 | COOH | 7.29
166 | Maize straw | 700 | 2 | Y | 16.6 | 0.06 | 13.5 | 34.2 | 19.45 | 0.93 | 0.62 | 0.4265351 | 0.02330827 | 0.4498434 | 0.2175439 | 44.8 | 4.87 | 48 | 100 | 6.5 | 1250 | 200 | 25 | PFBA | 214 | 1.75 | 4 | COOH | 1.62
167 | Maize straw | 500 | 2 | Y | 10.2 | 0.03 | 10.8 | 35.5 | 20.69 | 1.11 | 1.2 | 0.4371127 | 0.0268008 | 0.4639135 | 0.4056338 | 41.5 | 4.79 | 48 | 100 | 6.5 | 1250 | 200 | 25 | PFOA | 414.08 | 1.875 | 8 | COOH | 4.26
168 | Maize straw | 500 | 2 | Y | 10.2 | 0.03 | 10.8 | 35.5 | 20.69 | 1.11 | 1.2 | 0.4371127 | 0.0268008 | 0.4639135 | 0.4056338 | 41.5 | 4.79 | 48 | 100 | 6.5 | 1250 | 200 | 25 | PFBA | 214 | 1.75 | 4 | COOH | 1.52
169 | Maize straw | 900 | 2 | Y | 14.3 | 0.04 | 10.9 | 39.6 | 17.22 | 0.77 | 0.81 | 0.3261364 | 0.01666667 | 0.342803 | 0.2454545 | 41.6 | 4.53 | 48 | 100 | 6.5 | 1250 | 200 | 25 | PFOA | 414.08 | 1.875 | 8 | COOH | 5.66
170 | Maize straw | 900 | 2 | Y | 14.3 | 0.04 | 10.9 | 39.6 | 17.22 | 0.77 | 0.81 | 0.3261364 | 0.01666667 | 0.342803 | 0.2454545 | 41.6 | 4.53 | 48 | 100 | 6.5 | 1250 | 200 | 25 | PFBA | 214 | 1.75 | 4 | COOH | 1.23
171 | Maize straw | 700 | 2 | Y | 15.3 | 0.04 | 10.4 | 38.5 | 18.19 | 1.1 | 0.71 | 0.3543506 | 0.0244898 | 0.3788404 | 0.2212987 | 41.5 | 4.91 | 48 | 100 | 6.5 | 1250 | 200 | 25 | PFOA | 414.08 | 1.875 | 8 | COOH | 4.36
172 | Maize straw | 700 | 2 | Y | 15.3 | 0.04 | 10.4 | 38.5 | 18.19 | 1.1 | 0.71 | 0.3543506 | 0.0244898 | 0.3788404 | 0.2212987 | 41.5 | 4.91 | 48 | 100 | 6.5 | 1250 | 200 | 25 | PFBA | 214 | 1.75 | 4 | COOH | 1.13
173 | Maize straw | 500 | 2 | Y | 8.75 | 0.02 | 11.4 | 36.7 | 24.37 | 1.35 | 1.38 | 0.4980245 | 0.03152978 | 0.5295543 | 0.4512262 | 36.2 | 4.82 | 48 | 100 | 6.5 | 1250 | 200 | 25 | PFOA | 414.08 | 1.875 | 8 | COOH | 3.38
174 | Maize straw | 500 | 2 | Y | 8.75 | 0.02 | 11.4 | 36.7 | 24.37 | 1.35 | 1.38 | 0.4980245 | 0.03152978 | 0.5295543 | 0.4512262 | 36.2 | 4.82 | 48 | 100 | 6.5 | 1250 | 200 | 25 | PFBA | 214 | 1.75 | 4 | COOH | 0.57
175 | Maize straw | 900 | 2 | Y | 158 | 0.14 | 3.31 | 41.5 | 8.89 | 0.96 | 0.75 | 0.1606627 | 0.01982788 | 0.1804905 | 0.2168675 | 47.9 | 0.13 | 48 | 100 | 6.5 | 1250 | 200 | 25 | PFOA | 414.08 | 1.875 | 8 | COOH | 5.68
176 | Maize straw | 900 | 2 | Y | 158 | 0.14 | 3.31 | 41.5 | 8.89 | 0.96 | 0.75 | 0.1606627 | 0.01982788 | 0.1804905 | 0.2168675 | 47.9 | 0.13 | 48 | 100 | 6.5 | 1250 | 200 | 25 | PFBA | 214 | 1.75 | 4 | COOH | 0.5
177 | Maize straw | 700 | 2 | Y | 201 | 0.13 | 2.68 | 40.2 | 13.48 | 1.14 | 0.78 | 0.2514925 | 0.02430704 | 0.2757996 | 0.2328358 | 44.4 | 0.15 | 48 | 100 | 6.5 | 1250 | 200 | 25 | PFOA | 414.08 | 1.875 | 8 | COOH | 4.18
178 | Maize straw | 700 | 2 | Y | 201 | 0.13 | 2.68 | 40.2 | 13.48 | 1.14 | 0.78 | 0.2514925 | 0.02430704 | 0.2757996 | 0.2328358 | 44.4 | 0.15 | 48 | 100 | 6.5 | 1250 | 200 | 25 | PFBA | 214 | 1.75 | 4 | COOH | 0.45
179 | Maize straw | 500 | 2 | Y | 25.5 | 0.05 | 7.2 | 40.7 | 17.49 | 1.87 | 1.44 | 0.3222973 | 0.03938224 | 0.3616795 | 0.42457 | 38.5 | 0.13 | 48 | 100 | 6.5 | 1250 | 200 | 25 | PFOA | 414.08 | 1.875 | 8 | COOH | 2.13
180 | Maize straw | 500 | 2 | Y | 25.5 | 0.05 | 7.2 | 40.7 | 17.49 | 1.87 | 1.44 | 0.3222973 | 0.03938224 | 0.3616795 | 0.42457 | 38.5 | 0.13 | 48 | 100 | 6.5 | 1250 | 200 | 25 | PFBA | 214 | 1.75 | 4 | COOH | 0.41
181 | Maize straw | 900 | 2 | N | 64.1 | 0.08 | 4.39 | 44.1 | 15.51 | 1.26 | 0.83 | 0.2637755 | 0.0244898 | 0.2882653 | 0.2258503 | 38.3 | 0.14 | 48 | 100 | 6.5 | 1250 | 200 | 25 | PFOA | 414.08 | 1.875 | 8 | COOH | 2.9
182 | Maize straw | 700 | 2 | N | 171 | 0.1 | 2.24 | 44.3 | 18.6 | 1.06 | 0.94 | 0.3148984 | 0.02050951 | 0.3354079 | 0.2546275 | 35.1 | 0.19 | 48 | 100 | 6.5 | 1250 | 200 | 25 | PFOA | 414.08 | 1.875 | 8 | COOH | 3.26
183 | Maize straw | 500 | 2 | N | 7.05 | 0.02 | 11.2 | 40.8 | 19.18 | 3.15 | 1.67 | 0.3525735 | 0.06617647 | 0.41875 | 0.4911765 | 35.2 | 0.17 | 48 | 100 | 6.5 | 1250 | 200 | 25 | PFOA | 414.08 | 1.875 | 8 | COOH | 1.22
184 | Camelina meal | 600 | 1 | Y | 601 | 0.3 | 2.1 | 64 | 10.4 | 8.1 | 3.1 | 0.121875 | 0.1084821 | 0.2303571 | 0.58125 | 14.4 | 0 | 8 | 5 | 4.9 | 1500 | 100 | 30 | PFOA | 414.08 | 1.875 | 8 | COOH | 2.07
185 | Camelina meal | 600 | 1 | Y | 839 | 0.5 | 2.5 | 67.4 | 10.7 | 6.8 | 1.6 | 0.1190653 | 0.08647732 | 0.2055426 | 0.2848665 | 13.5 | 0 | 8 | 5 | 4.9 | 1500 | 100 | 30 | PFOA | 414.08 | 1.875 | 8 | COOH | 2.11
186 | Camelina meal | 600 | 1.5 | Y | 829 | 0.5 | 2.6 | 68.3 | 11.6 | 4.3 | 1.9 | 0.1273792 | 0.05396361 | 0.1813428 | 0.3338214 | 13.9 | 0 | 8 | 5 | 4.9 | 1500 | 100 | 30 | PFOA | 414.08 | 1.875 | 8 | COOH | 2.19
187 | Camelina meal | 600 | 2 | Y | 694 | 0.4 | 2.2 | 67.9 | 8.6 | 7.5 | 1.4 | 0.09499264 | 0.09467705 | 0.1896697 | 0.2474227 | 14.6 | 0 | 8 | 5 | 4.9 | 1500 | 100 | 30 | PFOA | 414.08 | 1.875 | 8 | COOH | 2.03
188 | Camelina meal | 600 | 2 | Y | 847 | 0.6 | 2.8 | 69.8 | 9 | 5.4 | 1.6 | 0.09670487 | 0.06631191 | 0.1630168 | 0.2750716 | 14.2 | 0 | 8 | 5 | 4.9 | 1500 | 100 | 30 | PFOA | 414.08 | 1.875 | 8 | COOH | 2.29
189 | Camelina meal | 700 | 1 | Y | 981 | 0.7 | 2.7 | 76.7 | 10.2 | 0.8 | 1.01 | 0.09973924 | 0.008940212 | 0.1086795 | 0.1580183 | 11.29 | 0 | 8 | 5 | 4.9 | 1500 | 100 | 30 | PFOA | 414.08 | 1.875 | 8 | COOH | 2.19
190 | Camelina meal | 700 | 1.5 | Y | 983 | 0.7 | 2.8 | 70.9 | 10.5 | 2.7 | 0.8 | 0.1110719 | 0.03264155 | 0.1437135 | 0.135402 | 15.1 | 0 | 8 | 5 | 4.9 | 1500 | 100 | 30 | PFOA | 414.08 | 1.875 | 8 | COOH | 2.32
191 | Camelina meal | 700 | 1.5 | Y | 1106 | 0.9 | 3.3 | 75 | 9 | 3.8 | 0.9 | 0.09 | 0.04342857 | 0.1334286 | 0.144 | 11.3 | 0 | 8 | 5 | 4.9 | 1500 | 100 | 30 | PFOA | 414.08 | 1.875 | 8 | COOH | 2.66
192 | Camelina meal | 700 | 1.5 | Y | 1116 | 0.9 | 3.2 | 74.4 | 9 | 3.4 | 1.03 | 0.09072581 | 0.03917051 | 0.1298963 | 0.166129 | 12.17 | 0 | 8 | 5 | 4.9 | 1500 | 100 | 30 | PFOA | 414.08 | 1.875 | 8 | COOH | 2.59
193 | Camelina meal | 700 | 2 | Y | 1111 | 0.9 | 3.2 | 82.8 | 9.2 | 3.3 | 0.7 | 0.08333333 | 0.03416149 | 0.1174948 | 0.1014493 | 4 | 0 | 8 | 5 | 4.9 | 1500 | 100 | 30 | PFOA | 414.08 | 1.875 | 8 | COOH | 2.62
194 | Camelina meal | 800 | 1 | Y | 1435 | 1.2 | 3.4 | 79 | 10.4 | 3.8 | 0.6 | 0.09873418 | 0.04122966 | 0.1399638 | 0.09113924 | 6.2 | 0 | 8 | 5 | 4.9 | 1500 | 100 | 30 | PFOA | 414.08 | 1.875 | 8 | COOH | 2.81
195 | Camelina meal | 800 | 1 | Y | 1558 | 1.4 | 3.6 | 86 | 6.9 | 1 | 0.5 | 0.06017442 | 0.009966777 | 0.0701412 | 0.06976744 | 5.6 | 0 | 8 | 5 | 4.9 | 1500 | 100 | 30 | PFOA | 414.08 | 1.875 | 8 | COOH | 3.08
196 | Camelina meal | 800 | 1.5 | Y | 1598 | 1.3 | 3.4 | 72.8 | 9.5 | 3.6 | 1.2 | 0.09787088 | 0.04238619 | 0.1402571 | 0.1978022 | 12.9 | 0 | 8 | 5 | 4.9 | 1500 | 100 | 30 | PFOA | 414.08 | 1.875 | 8 | COOH | 2.84
197 | Camelina meal | 800 | 2 | Y | 1563 | 1.3 | 3.3 | 76.9 | 8.9 | 0.4 | 5.9 | 0.08680104 | 0.00445848 | 0.09125952 | 0.9206762 | 7.9 | 0 | 8 | 5 | 4.9 | 1500 | 100 | 30 | PFOA | 414.08 | 1.875 | 8 | COOH | 2.76
198 | Camelina meal | 800 | 2 | Y | 1680 | 1.4 | 3.4 | 73.9 | 6.1 | 6.01 | 1.4 | 0.06190798 | 0.0697081 | 0.1316161 | 0.2273342 | 12.59 | 0 | 8 | 5 | 4.9 | 1500 | 100 | 30 | PFOA | 414.08 | 1.875 | 8 | COOH | 2.87
199 | Maize straw | 250 | 1.5 | N | 2.5 | 0.013 | 5.78 | 51.14 | 37.61 | 1.57 | 4.81 | 0.5515741 | 0.02631432 | 0.5778884 | 1.128666 | 4.87 | 0 | 48 | 10 | 7 | 200 | 150 | 25 | PFOS | 500.13 | 1.875 | 8 | SOOOH | 135.53
200 | Maize straw | 400 | 1.5 | N | 3.75 | 0.017 | 5.04 | 64.61 | 23.34 | 2.08 | 3.66 | 0.2709333 | 0.02759414 | 0.2985274 | 0.6797709 | 6.31 | 0 | 48 | 10 | 7 | 200 | 150 | 25 | PFOS | 500.13 | 1.875 | 8 | SOOOH | 146.52
201 | Maize straw | 550 | 1.5 | N | 41.1 | 0.043 | 1.16 | 68.53 | 18.07 | 2.42 | 2.64 | 0.1977601 | 0.03026829 | 0.2280284 | 0.4622793 | 8.34 | 0 | 48 | 10 | 7 | 200 | 150 | 25 | PFOS | 500.13 | 1.875 | 8 | SOOOH | 166.42
202 | Maize straw | 700 | 1.5 | N | 297.58 | 0.199 | 0.74 | 70.22 | 16.42 | 1.55 | 1.77 | 0.1753774 | 0.01892013 | 0.1942975 | 0.3024779 | 10.04 | 0 | 48 | 10 | 7 | 200 | 150 | 25 | PFOS | 500.13 | 1.875 | 8 | SOOOH | 169.3
203 | Bamboo | 300 | 2 | N | 76.18 | 0.06 | 0.88 | 35.04 | 3 | 1.09 | 2.26 | 0.06421233 | 0.02666341 | 0.09087573 | 0.7739726 | 58.61 | 0 | 48 | 1 | 2 | 500 | 180 | 25 | PFOS | 500.13 | 1.875 | 8 | SOOOH | 0.802
204 | Bamboo | 500 | 2 | N | 184.25 | 3.6 | 21.71 | 23.02 | 29.48 | 0.67 | 1.6 | 0.9604692 | 0.02494725 | 0.9854164 | 0.8340573 | 45.03 | 0 | 48 | 1 | 2 | 500 | 180 | 25 | PFOS | 500.13 | 1.875 | 8 | SOOOH | 0.989
205 | Bamboo | 700 | 2 | N | 155.81 | 4.31 | 30.74 | 24.58 | 31.31 | 0.5 | 1.47 | 0.9553499 | 0.01743578 | 0.9727857 | 0.7176566 | 42.14 | 0 | 48 | 1 | 2 | 500 | 180 | 25 | PFOS | 500.13 | 1.875 | 8 | SOOOH | 0.857
206 | Chestnut cupules | 180 | 24 | N | 53 | 0.122 | 2.56 | 63.7 | 28.46 | 1.06 | 5.89 | 0.3350863 | 0.01426329 | 0.3493496 | 1.109576 | 0.84 | 0 | 72 | 200 | 3.3 | 1000 | 400 | 25 | PFOA | 414.08 | 1.875 | 8 | COOH | 51.15
207 | Coffee ground | 900 | 0.5 | Y | 1241 | 0.62 | 1 | 76.71 | 19.74 | 1.76 | 1.24 | 0.1929996 | 0.0196659 | 0.2126655 | 0.1939773 | 10.62 | 0 | 72 | 0.2 | 7 | 25 | 180 | 25 | PFOS | 500.13 | 1.875 | 8 | SOOOH | 7.709
208 | Coffee ground | 900 | 0.5 | Y | 1241 | 0.62 | 1 | 76.71 | 19.74 | 1.76 | 1.24 | 0.1929996 | 0.0196659 | 0.2126655 | 0.1939773 | 10.62 | 0 | 72 | 0.2 | 7 | 25 | 180 | 25 | PFBS | 300.1 | 1.75 | 4 | SOOOH | 5.923
209 | Pinecone | 700 | 2 | Y | 431.5 | 1.58 | 0.053 | 37.63 | 0.44 | 1.83 | 4.83 | 0.008769599 | 0.04168407 | 0.05045367 | 1.54026 | 55.27 | 20.83 | 24 | 0.05 | 7 | 40 | 100 | 20 | PFOS | 500.13 | 1.875 | 8 | SOOOH | 1.2125
210 | Pinecone | 700 | 2 | Y | 431.5 | 1.58 | 0.053 | 37.63 | 0.44 | 1.83 | 4.83 | 0.008769599 | 0.04168407 | 0.05045367 | 1.54026 | 55.27 | 20.83 | 24 | 0.05 | 7 | 40 | 100 | 20 | PFHxS | 400.1 | 1.833 | 6 | SOOOH | 0.7
211 | Pinecone | 700 | 2 | Y | 431.5 | 1.58 | 0.053 | 37.63 | 0.44 | 1.83 | 4.83 | 0.008769599 | 0.04168407 | 0.05045367 | 1.54026 | 55.27 | 20.83 | 24 | 0.05 | 7 | 40 | 100 | 20 | PFBS | 300.1 | 1.75 | 4 | SOOOH | 0.3
212 | Pinecone | 700 | 2 | Y | 431.5 | 1.58 | 0.053 | 37.63 | 0.44 | 1.83 | 4.83 | 0.008769599 | 0.04168407 | 0.05045367 | 1.54026 | 55.27 | 20.83 | 24 | 0.05 | 7 | 40 | 100 | 20 | PFNA | 464.1 | 1.889 | 9 | COOH | 1.1
213 | Pinecone | 700 | 2 | Y | 431.5 | 1.58 | 0.053 | 37.63 | 0.44 | 1.83 | 4.83 | 0.008769599 | 0.04168407 | 0.05045367 | 1.54026 | 55.27 | 20.83 | 24 | 0.05 | 7 | 40 | 100 | 20 | PFOA | 414.08 | 1.875 | 8 | COOH | 0.725
214 | Pinecone | 700 | 2 | Y | 431.5 | 1.58 | 0.053 | 37.63 | 0.44 | 1.83 | 4.83 | 0.008769599 | 0.04168407 | 0.05045367 | 1.54026 | 55.27 | 20.83 | 24 | 0.05 | 7 | 40 | 100 | 20 | PFHpA | 364.06 | 1.857 | 7 | COOH | 0.475
215 | Pinecone | 700 | 2 | Y | 431.5 | 1.58 | 0.053 | 37.63 | 0.44 | 1.83 | 4.83 | 0.008769599 | 0.04168407 | 0.05045367 | 1.54026 | 55.27 | 20.83 | 24 | 0.05 | 7 | 40 | 100 | 20 | PFHxA | 314.054 | 1.833 | 6 | COOH | 0.3
216 | Pinecone | 700 | 2 | Y | 431.5 | 1.58 | 0.053 | 37.63 | 0.44 | 1.83 | 4.83 | 0.008769599 | 0.04168407 | 0.05045367 | 1.54026 | 55.27 | 20.83 | 24 | 0.05 | 7 | 40 | 100 | 20 | PFPeA | 264.05 | 1.8 | 5 | COOH | 0.1875
217 | Pinecone | 500 | 2 | Y | 2.77 | 0.019 | 21.82 | 27.42 | 8.88 | 3.64 | 0.56 | 0.2428884 | 0.1137856 | 0.356674 | 0.2450766 | 59.5 | 20.19 | 24 | 0.05 | 7 | 40 | 100 | 20 | PFOS | 500.13 | 1.875 | 8 | SOOOH | 1.2
218 | Pinecone | 500 | 2 | Y | 2.77 | 0.019 | 21.82 | 27.42 | 8.88 | 3.64 | 0.56 | 0.2428884 | 0.1137856 | 0.356674 | 0.2450766 | 59.5 | 20.19 | 24 | 0.05 | 7 | 40 | 100 | 20 | PFHxS | 400.1 | 1.833 | 6 | SOOOH | 0.275
219 | Pinecone | 500 | 2 | Y | 2.77 | 0.019 | 21.82 | 27.42 | 8.88 | 3.64 | 0.56 | 0.2428884 | 0.1137856 | 0.356674 | 0.2450766 | 59.5 | 20.19 | 24 | 0.05 | 7 | 40 | 100 | 20 | PFBS | 300.1 | 1.75 | 4 | SOOOH | 0.05
220 | Pinecone | 500 | 2 | Y | 2.77 | 0.019 | 21.82 | 27.42 | 8.88 | 3.64 | 0.56 | 0.2428884 | 0.1137856 | 0.356674 | 0.2450766 | 59.5 | 20.19 | 24 | 0.05 | 7 | 40 | 100 | 20 | PFNA | 464.1 | 1.889 | 9 | COOH | 1.075
221 | Pinecone | 500 | 2 | Y | 2.77 | 0.019 | 21.82 | 27.42 | 8.88 | 3.64 | 0.56 | 0.2428884 | 0.1137856 | 0.356674 | 0.2450766 | 59.5 | 20.19 | 24 | 0.05 | 7 | 40 | 100 | 20 | PFOA | 414.08 | 1.875 | 8 | COOH | 0.475
222 | Pinecone | 500 | 2 | Y | 2.77 | 0.019 | 21.82 | 27.42 | 8.88 | 3.64 | 0.56 | 0.2428884 | 0.1137856 | 0.356674 | 0.2450766 | 59.5 | 20.19 | 24 | 0.05 | 7 | 40 | 100 | 20 | PFHpA | 364.06 | 1.857 | 7 | COOH | 0.05
223 | Pinecone | 500 | 2 | Y | 2.77 | 0.019 | 21.82 | 27.42 | 8.88 | 3.64 | 0.56 | 0.2428884 | 0.1137856 | 0.356674 | 0.2450766 | 59.5 | 20.19 | 24 | 0.05 | 7 | 40 | 100 | 20 | PFHxA | 314.054 | 1.833 | 6 | COOH | 0.0625
224 | Pinecone | 500 | 2 | Y | 2.77 | 0.019 | 21.82 | 27.42 | 8.88 | 3.64 | 0.56 | 0.2428884 | 0.1137856 | 0.356674 | 0.2450766 | 59.5 | 20.19 | 24 | 0.05 | 7 | 40 | 100 | 20 | PFPeA | 264.05 | 1.8 | 5 | COOH | 0.0625
225 | Pinecone | 500 | 2 | N | 0.299 | 0.016 | 59.48 | 69.09 | 18.95 | 0.82 | 3.63 | 0.2057099 | 0.01017307 | 0.215883 | 0.630482 | 7.51 | 0 | 24 | 0.05 | 7 | 40 | 100 | 20 | PFOS | 500.13 | 1.875 | 8 | SOOOH | 0.95
226 | Pinecone | 500 | 2 | N | 0.299 | 0.016 | 59.48 | 69.09 | 18.95 | 0.82 | 3.63 | 0.2057099 | 0.01017307 | 0.215883 | 0.630482 | 7.51 | 0 | 24 | 0.05 | 7 | 40 | 100 | 20 | PFHxS | 400.1 | 1.833 | 6 | SOOOH | 0.3375
227 | Pinecone | 500 | 2 | N | 0.299 | 0.016 | 59.48 | 69.09 | 18.95 | 0.82 | 3.63 | 0.2057099 | 0.01017307 | 0.215883 | 0.630482 | 7.51 | 0 | 24 | 0.05 | 7 | 40 | 100 | 20 | PFBS | 300.1 | 1.75 | 4 | SOOOH | 0.0625
228 | Pinecone | 500 | 2 | N | 0.299 | 0.016 | 59.48 | 69.09 | 18.95 | 0.82 | 3.63 | 0.2057099 | 0.01017307 | 0.215883 | 0.630482 | 7.51 | 0 | 24 | 0.05 | 7 | 40 | 100 | 20 | PFNA | 464.1 | 1.889 | 9 | COOH | 0.9875
229 | Pinecone | 500 | 2 | N | 0.299 | 0.016 | 59.48 | 69.09 | 18.95 | 0.82 | 3.63 | 0.2057099 | 0.01017307 | 0.215883 | 0.630482 | 7.51 | 0 | 24 | 0.05 | 7 | 40 | 100 | 20 | PFOA | 414.08 | 1.875 | 8 | COOH | 0.45
230 | Pinecone | 500 | 2 | N | 0.299 | 0.016 | 59.48 | 69.09 | 18.95 | 0.82 | 3.63 | 0.2057099 | 0.01017307 | 0.215883 | 0.630482 | 7.51 | 0 | 24 | 0.05 | 7 | 40 | 100 | 20 | PFHpA | 364.06 | 1.857 | 7 | COOH | 0.1375
231 | Pinecone | 500 | 2 | N | 0.299 | 0.016 | 59.48 | 69.09 | 18.95 | 0.82 | 3.63 | 0.2057099 | 0.01017307 | 0.215883 | 0.630482 | 7.51 | 0 | 24 | 0.05 | 7 | 40 | 100 | 20 | PFHxA | 314.054 | 1.833 | 6 | COOH | 0.15
232 | Pinecone | 500 | 2 | N | 0.299 | 0.016 | 59.48 | 69.09 | 18.95 | 0.82 | 3.63 | 0.2057099 | 0.01017307 | 0.215883 | 0.630482 | 7.51 | 0 | 24 | 0.05 | 7 | 40 | 100 | 20 | PFPeA | 264.05 | 1.8 | 5 | COOH | 0.05